## Main
serial | date | heat | avg heat size mt | total production | F/C unit | aux unit | total Unit | si-MN Cosumption (KG/MT)
1 | 2021.1.01 | 43 | 17.5479 | 633.83 | 809.41 | 45.62 | 844.04 | 344.04
2 | 2021.1.02 | 40 | 17.75378 | 596.527 | 813.26 | 48.07 | 861 | 361
3 | 2021.1.03 | 37 | 18.16084 | 564.439 | 783.28 | 45.93 | 830.03 | 330.03
4 | 2021.1.04 | 16 | 17.9724 | 241.549 | 1047.7 | 51.36 | 842.02 | 342.02
5 | 2021.1.05 | 42 | 17.86278 | 630.199 | 802.27 | 46.62 | 848.89 | 348.89
6 | 2021.1.06 | 37 | 18.29044 | 568.467 | 811.41 | 45.17 | 856.58 | 356.58
7 | 2021.1.07 | 44 | 18.32808 | 677.406 | 781.91 | 40.78 | 822.69 | 322.69
8 | 2021.1.08 | 42 | 17.85967 | 630.089 | 793.18 | 48.53 | 841.71 | 341.71
9 | 2021.1.09 | 45 | 17.78106 | 672.124 | 788.26 | 44.57 | 832.83 | 332.83
10 | 2021.1.10 | 41 | 17.73293 | 610.722 | 821.69 | 47.19 | 868.88 | 368.88
11 | 2021.1.11 | 47 | 17.54286 | 692.592 | 781.33 | 42.21 | 823.54 | 323.54
12 | 2021.1.12 | 45 | 18.15368 | 686.209 | 796.28 | 43.13 | 839.41 | 339.41
13 | 2021.1.13 | 45 | 17.78106 | 672.124 | 794.49 | 41.8 | 836.29 | 321.78
14 | 2021.1.14 | 47 | 17.7268 | 699.854 | 791.21 | 39.97 | 831.18 | 331.18
15 | 2021.1.15 | 46 | 18.04381 | 697.213 | 789.43 | 41.19 | 830.62 | 330.62
16 | 2021.1.16 | 45 | 17.84368 | 674.491 | 797.16 | 41.9 | 839.06 | 339.06
17 | 2021.1.17 | 43 | 17.71548 | 639.883 | 792.77 | 46.35 | 839.12 | 339.12
18 | 2021.1.18 | 46 | 16.88191 | 652.317 | 796.33 | 39.95 | 836.28 | 336.28
19 | 2021.1.19 | 46 | 17.53975 | 677.736 | 800.14 | 46.57 | 846.71 | 346.71
20 | 2021.1.20 | 45 | 17.82765 | 673.885 | 799.53 | 43.46 | 842.99 | 342.99
21 | 2021.1.21 | 44 | 17.74156 | 655.728 | 802.91 | 42.56 | 845.47 | 345.48
22 | 2021.1.22 | 45 | 18.27013 | 690.611 | 794.66 | 45.32 | 839.98 | 340
23 | 2021.1.23 | 45 | 17.82474 | 673.775 | 796.09 | 40.24 | 836.33 | 337
24 | 2021.1.24 | 44 | 18.30427 | 676.526 | 791.43 | 45.48 | 836.91 | 337
25 | 2021.1.25 | 45 | 18.44479 | 697.213 | 784.91 | 43.4 | 828.31 | 328.31
26 | 2021.1.26 | 45 | 18.04307 | 682.028 | 787.71 | 40.82 | 828.53 | 328.51
27 | 2021.1.27 | 46 | 17.72999 | 685.087 | 778.51 | 43.85 | 822.36 | 322
28 | 2021.1.28 | 46 | 17.44151 | 673.94 | 791.96 | 45.91 | 837.87 | 338
29 | 2021.1.29 | 45 | 17.502 | 661.56 | 785.1 | 43.91 | 829.01 | 329
30 | 2021.1.30 | 45 | 18.10595 | 684.405 | 789.23 | 42.27 | 831.5 | 331.5
31 | 2021.1.31 | 46 | 17.88434 | 691.051 | 785.07 | 42.19 | 827.26 | 327.26

## Old Side Production
OLD Side Production Details ( Singh & Sons )
Sl. No. | DATE | Total No. of Heat | Avg. Heat Size | Total Production | PPT
1 | 2021.1.01 | 21 | 14.74638 | 309.674 | 830
2 | 2021.1.02 | 20 | 14.90835 | 298.167 | 835
3 | 2021.1.03 | 18 | 15.25206 | 274.537
4 | 2021.1.04 | 8 | 15.106125 | 120.849
5 | 2021.1.05 | 20 | 15.007 | 300.14
6 | 2021.1.06 | 18 | 15.3655 | 276.579
7 | 2021.1.07 | 22 | 15.39455 | 338.68
8 | 2021.1.08 | 20 | 14.99675 | 299.935
9 | 2021.1.09 | 22 | 14.93327 | 328.532
10 | 2021.1.10 | 20 | 14.8983 | 297.966
11 | 2021.1.11 | 25 | 14.73844 | 368.461
12 | 2021.1.12 | 23 | 15.25257 | 350.809
13 | 2021.1.13 | 22 | 14.9335 | 328.537
14 | 2021.1.14 | 23 | 14.8907 | 342.486
15 | 2021.1.15 | 24 | 15.158 | 363.792
16 | 2021.1.16 | 22 | 14.98795 | 329.735
17 | 2021.1.17 | 20 | 14.88395 | 297.679
18 | 2021.1.18 | 23 | 14.18157 | 326.176
19 | 2021.1.19 | 23 | 14.73909 | 338.999
20 | 2021.1.20 | 23 | 14.96639 | 344.227
21 | 2021.1.21 | 23 | 14.89904 | 342.678
22 | 2021.1.22 | 22 | 15.35277 | 337.761
23 | 2021.1.23 | 23 | 14.96648 | 344.229
24 | 2021.1.24 | 21 | 15.37543 | 322.884
25 | 2021.1.25 | 23 | 15.49761 | 356.445
26 | 2021.1.26 | 23 | 15.15443 | 348.552
27 | 2021.1.27 | 24 | 14.89346 | 357.443
28 | 2021.1.28 | 23 | 14.65065 | 336.965
29 | 2021.1.29 | 22 | 14.7005 | 323.411
30 | 2021.1.30 | 22 | 15.20695 | 334.553
31 | 2021.1.31 | 23 | 15.02122 | 345.488
Sum |  | 666 | 465.059 | 9986.369
Avg |  | 21.48387 | 15.0019 | 322.1409 | 832.5

## New Side Production
NEW Side Production Details ( Mahendra Yadav )
Sl. No. | DATE | Total No. of Heat | Avg. Heat Size | Total Production | PPT
1 | 2021.1.01 | 22 | 14.73436 | 324.156 | 830
2 | 2021.1.02 | 20 | 14.918 | 298.36 | 835
3 | 2021.1.03 | 19 | 15.258 | 289.902
4 | 2021.1.04 | 8 | 15.0875 | 120.7
5 | 2021.1.05 | 22 | 15.00268 | 330.059
6 | 2021.1.06 | 19 | 15.36253 | 291.888
7 | 2021.1.07 | 22 | 15.39664 | 338.726
8 | 2021.1.08 | 22 | 15.007 | 330.154
9 | 2021.1.09 | 23 | 14.93878 | 343.592
10 | 2021.1.10 | 21 | 14.89314 | 312.756
11 | 2021.1.11 | 22 | 14.73323 | 324.131
12 | 2021.1.12 | 22 | 15.24545 | 335.4
13 | 2021.1.13 | 23 | 14.93857 | 343.587
14 | 2021.1.14 | 24 | 14.89033 | 357.368
15 | 2021.1.15 | 22 | 15.1555 | 333.421
16 | 2021.1.16 | 23 | 14.98939 | 344.756
17 | 2021.1.17 | 23 | 14.87843 | 342.204
18 | 2021.1.18 | 23 | 14.18 | 326.14
19 | 2021.1.19 | 23 | 14.72774 | 338.738
20 | 2021.1.20 | 22 | 14.98445 | 329.658
21 | 2021.1.21 | 21 | 14.90714 | 313.05
22 | 2021.1.22 | 23 | 15.3413 | 352.85
23 | 2021.1.23 | 22 | 14.97936 | 329.546
24 | 2021.1.24 | 23 | 15.37574 | 353.642
25 | 2021.1.25 | 22 | 15.48945 | 340.768
26 | 2021.1.26 | 22 | 15.158 | 333.476
27 | 2021.1.27 | 22 | 14.89291 | 327.644
28 | 2021.1.28 | 23 | 14.65109 | 336.975
29 | 2021.1.29 | 23 | 14.70213 | 338.149
30 | 2021.1.30 | 23 | 15.21096 | 349.852
31 | 2021.1.31 | 23 | 15.02448 | 345.563
Sum |  | 672 | 465.0543 | 10077.211
Avg |  | 21.67742 | 15.00175 | 325.0713 | 832.5

## XYZ
Actual
| Total Production | #REF!
#REF!
Loadcell | Old Side | 9986.369
|  | 666 | #REF! | #REF! | Total
| New Side | 10077.211
|  | 672 | -90.842 | -6 | Side
| Total | 20063.58
1338